## Sheet1
| Unnamed: 0 | Name | Thickness (mm) | Width (mm) | Length (mm) | Area (m^2) | Density (kg/m^3) | Weight/m^2 (kg) | Weight (kg) | Thermal Conductivity (W/mK) | Compressive Strength (kPa) | Fire Rating (Reaction to Fire) | Fire Protection (Resistance to Fire) (min) | Price No VAT (£) | Price VAT (£) | R-Value m2K/W | Links
0 | 0 | 19.1mm Promat Monolux 500 Fire Protection Board | 19.1 | 1220 | 2440 | 2.9 | 750 | 14.3 | 42.6 | 0.18 | 13000 | A1(Non-combustible) | 240 | 299.2 | 359.04 |  | https://www.insulationshop.co/promat_monolux_500_fire_protection_board_19.1mm.html
1 | 1 | 1.5kg Promafour-HT Joint Filler - Fire Protective Joint Filler | [11 empty] | 49.87 | 59.84 |  | https://www.insulationshop.co/1.5kg_promafour_high_temperature_joint_filler.html
2 | 2 | 12.5mm Fire Panel (formerly known as Fireshield) Plasterboard - Wall Board Knauf | 12.5 | 1200 | 2400 |  |  | 10 | 28.8 | 0.24 |  |  |  | 13.86 | 11.55 |  | https://www.insulationshop.co/12.5mm_fireshield_wall_board_knauf.html
3 | 3 | 12.5mm Gyproc FireLine MR Plasterboard 1200mm x 3000 mm | 12.5 | 1200 | 3000 | 3.6 |  | 9.8 |  | 0.24 |  | A2(Limited combustibility) |  | 19.31 | 23.17 | 0 | https://www.insulationshop.co/12.5mm_british_gypsum_gyproc_fireline_mr_plasterboard_1200mm_x_3000mm.html
4 | 4 | 12.5mm Knauf Performance Plus - High Performance Plasterboard 1200x2400mm | 12.5 | 1200 | 2400 | 2.8 | 920 | 11.5 | 33.1 | 0.24 |  | A2(Limited combustibility) | 60 | 14.2 | 17.04 |  | https://www.insulationshop.co/12.5mm_knauf_performance_plus_1200_x_2400.html
5 | 5 | 12.5mm Knauf Performance Plus - High Performance Plasterboard 1200x3000mm | 12.5 | 1200 | 3000 | 3.6 | 920 | 11.5 | 41.4 | 0.24 |  | A2(Limited combustibility) |  |  |  |  | https://www.insulationshop.co/12.5mm_knauf_performance_plus_1200_x_3000.html
6 | 6 | 12.7mm Promat Monolux 500 Fire Protection Board | 12.7 | 1220 | 2440 | 2.9 | 750 | 9.5 | 28.3 | 0.18 | 13000 | A1(Non-combustible) | 240 | 295 | 354 |  | https://www.insulationshop.co/promat_monolux_500_fire_protection_board_12.7mm.html
7 | 7 | 12.7mm Promat Monolux 800 Fire Protection Board | 12.7 | 1220 | 2440 | 2.9 | 920 | 11.6 | 34.7 | 0.35 | 27000 | A1(Non-combustible) | 240 | 226.61 | 271.93 |  | https://www.insulationshop.co/promat_monolux_800_fire_protection_board_12.7mm.html
8 | 8 | 12mm Kemwell MP-1000 Multipurpose Calcium Silicate Board - 2 Hour Fire Resistance | 12 | 1200 | 2400 | 2.8 | 900 | 12.6 | 36.3 | 0.19 |  | A1(Non-combustible) | 120 |  |  |  | https://www.insulationshop.co/12mm_kemwell_mp_1000_calcium_silicate_board.html
9 | 9 | 12mm Masterboard Promat | 12 | 1220 | 2440 | 2.9 | 1000 | 12 | 35.7 | 18.33 | 7000 | A2(Limited combustibility) | 30 | 182.6 | 152.17 | 0 | https://www.insulationshop.co/12mm_masterboard_promat_fire_insulation.html
10 | 10 | 12mm Promat PROMAFOUR Non-Combustible Fire Resistant Board - 1250x1250mm | 12 | 1250 | 1250 | 1.5 | 970 | 12.3 | 19.2 | 0.18 |  | A1(Non-combustible) | 240 |  |  |  | https://www.insulationshop.co/12mm_promat_promafour_fire_resistant_board_1250x1250mm.html
11 | 11 | 12mm Promat PROMAFOUR Non-Combustible Fire Resistant Board - 2500x1250mm | 12 | 1250 | 2500 | 3.1 | 970 | 12.3 | 34.5 | 0.18 |  | A1(Non-combustible) | 240 | 198.94 | 238.73 |  | https://www.insulationshop.co/12mm_promat_promafour_fire_resistant_board_2500x1250mm.html
12 | 12 | 12mm Supalux Promat Fire Protection Board | 12 | 1220 | 2440 | 2.9 | 950 | 11.4 | 33.9 |  | 6000 | A1(Non-combustible) | 60 | 188.15 | 156.79 |  | https://www.insulationshop.co/12mm_supalux_promat_fire_resistant_board_insulation.html
13 | 13 | 15mm Fire Panel (formerly known as Fireshield) Plasterboard - Wall Board Knauf | 15 | 1200 | 2400 | 2.8 |  | 12.8 | 34.5 | 0.24 |  |  |  | 16.76 | 13.97 |  | https://www.insulationshop.co/15mm_fireshield_wall_board_knauf.html
14 | 14 | 15mm Glasroc F Firecase | 15 | 1200 | 2400 |  |  | 12.8 |  | 0.286 |  |  |  | 49.76 | 41.47 | 0 | https://www.insulationshop.co/glasrocf_multiboard_15mm_fire_insulation.html
15 | 15 | 15mm Gyproc FireLine MR Plasterboard 1200mm x 3000mm | 15 | 1200 | 3000 | 3.6 |  | 11.7 |  | 0.24 |  | A2(Limited combustibility) |  | 20.99 | 25.19 | 0 | https://www.insulationshop.co/15mm_british_gypsum_gyproc_fireline_mr_plasterboard_1200mm_x_3000mm.html
16 | 16 | 15mm Knauf Fireboard - High Performance Plasterboard 1200mm x 2400mm | 15 | 1200 | 2400 | 2.8 | 847 | 12.7 | 36.5 | 0.23 |  | A1(Non-combustible) | 120 |  |  |  | https://www.insulationshop.co/15mm_knauf_fireboard_1200mm_x_2400mm.html
17 | 17 | 15mm Knauf Performance Plus - High Performance Plasterboard 1200x2400mm | 15 | 1200 | 2400 |  | 853 | 12.8 | 33.1 |  |  | A2(Limited combustibility) | 60 | 18.8 | 22.56 |  | https://www.insulationshop.co/15mm_knauf_performance_plus_1200_x_2400.html
18 | 18 | 15mm Knauf Performance Plus - High Performance Plasterboard 1200x3000mm | 15 | 1200 | 3000 | 3.6 | 853 | 12.8 | 46 | 0.24 |  | A2(Limited combustibility) | 60 |  |  |  | https://www.insulationshop.co/15mm_knauf_performance_plus_1200_x_3000.html
19 | 19 | 15mm Promat PROMAFOUR Non-Combustible Fire Resistant Board - 1250x1250mm | 15 | 1250 | 1250 | 1.5 | 970 | 15.4 | 24 | 0.18 |  | A1(Non-combustible) | 240 |  |  |  | https://www.insulationshop.co/15mm_promat_promafour_fire_resistant_board_1250x1250mm.html
20 | 20 | 15mm Promat PROMAFOUR Non-Combustible Fire Resistant Board - 2500x1250mm | 15 | 1250 | 2500 |  | 970 | 15.4 | 48.2 | 0.18 |  | A1(Non-combustible) | 240 |  |  |  | https://www.insulationshop.co/15mm_promat_promafour_fire_resistant_board_2500x1250mm.html
21 | 21 | 15mm Supalux Promat Fire Protection Board | 15 | 1220 | 2440 | 2.9 | 950 | 14.2 | 42.4 | 0.17 | 6000 | A1(Non-combustible) | 120 | 222.88 | 267.46 | 0 | https://www.insulationshop.co/15mm_supalux_promat_fire_resistant_board_insulation.html
22 | 22 | 19mm British Gypsum Gyproc Coreboard Plasterboard | 19 | 600 | 3000 | 1.7 |  | 16 |  | 0.24 |  | A2(Limited combustibility) |  | 22.87 | 19.06 | 0 | https://www.insulationshop.co/19mm_gyproc_coreboard_fireline_moisture_resistant_plasterboard.html
23 | 23 | 20mm Knauf Fireboard - High Performance Plasterboard 1200mm x 2400mm | 20 | 1200 | 2400 | 2.8 | 820 | 16.4 | 47.2 | 0.23 |  | A1(Non-combustible) | 120 |  |  |  | https://www.insulationshop.co/20mm_knauf_fireboard_1200mm_x_2400mm.html
24 | 24 | 20mm Promat Monolux 800 Fire Protection Board | 20 | 1220 | 2440 | 2.9 | 920 | 18.2 |  | 0.35 | 27000 | A1(Non-combustible) | 240 | 340.82 | 408.98 |  | https://www.insulationshop.co/promat_monolux_800_fire_protection_board_20mm.html
25 | 25 | 20mm Promat PROMATECT L500 Calcium Silicate Board for Fire Resistant Ducts | 20 | 1200 | 2500 | 3m2 | 500 | 10 | 30 | 0.09 | 5500 | A1(Non-combustible) |  |  |  |  | https://www.insulationshop.co/20mm_promat_promatect_l500_calcium_silicate_board.html
26 | 26 | 25.4mm Promat Monolux 500 Fire Protection Board 25.4mm | 25.4 | 1220 | 2440 | 2.9 | 750 | 19 | 56.7 | 0.18 | 13000 | A1(Non-combustible) | 240 | 381.61 | 457.93 |  | https://www.insulationshop.co/promat_monolux_500_fire_protection_board_25.4mm.html
27 | 27 | 25mm Glasroc F Firecase | 25 | 1200 | 2000 | 2.4 |  | 21.3 |  | 0.3 |  |  |  | 43.22 | 51.86 | 0 | https://www.insulationshop.co/25mm_glasroc_f_firecase.html
28 | 28 | 25mm Knauf Fireboard - High Performance Plasterboard 1200mm x 2400mm | 25 | 1200 | 2400 | 2.8 | 816 | 20.4 | 58.7 | 0.23 |  | A1(Non-combustible) | 120 |  |  |  | https://www.insulationshop.co/25mm_knauf_fireboard_1200mm_x_2400mm.html
29 | 29 | 25mm Promat Monolux 800 Fire Protection Board | 25 | 1220 | 2440 | 2.9 | 920 | 23 | 68.5 | 0.35 | 27000 | A1(Non-combustible) | 240 |  |  |  | https://www.insulationshop.co/promat_monolux_800_fire_protection_board_25mm.html
30 | 30 | 30mm Glasroc F Firecase | 30 | 1200 | 2000 |  |  | 25.5 |  | 0.3 | [5 empty] | 0.1 | https://www.insulationshop.co/30mm_glasroc_f_firecase.html
31 | 31 | 30mm Knauf Fireboard - High Performance Plasterboard 1200mm x 2400mm | 30 | 1200 | 2400 | 2.8 | 840 | 25.2 | 72.5 | 0.23 |  | A1(Non-combustible) | 120 |  |  |  | https://www.insulationshop.co/30mm_knauf_fireboard_1200mm_x_2400mm.html
32 | 32 | 30mm Promat Monolux 800 Fire Protection Board | 30 | 1220 | 2440 | 2.9 | 920 | 27.6 | 82.1 |  | 27000 | A1(Non-combustible) | 240 | 382.75 | 459.3 |  | https://www.insulationshop.co/promat_monolux_800_fire_protection_board_30mm.html
33 | 33 | 30mm Promat PROMATECT L500 Calcium Silicate Board for Fire Resistant Ducts | 30 | 1200 | 2500 | 3m2 | 500 | 15 | 45 | 0.09 | 5500 | A1(Non-combustible) |  |  |  |  | https://www.insulationshop.co/30mm_promat_promatect_l500_calcium_silicate_board.html
34 | 34 | 310ml Promafour Glue 1000 - Fire Protective Glue | [9 empty] | A1(Non-combustible) |  | 12 | 14.4 |  | https://www.insulationshop.co/310ml_promafour_glue_1000_fire_protective_glue.html
35 | 35 | 35mm Promat PROMATECT L500 Calcium Silicate Board for Fire Resistant Ducts - pallet of 25 | 35 | 1200 | 2500 | 3m2 | 500 | 17.5 | 999.9 | 0.09 | 5500 | A1(Non-combustible) |  |  |  |  | https://www.insulationshop.co/35mm_promat_promatect_l500_calcium_silicate_board.html
36 | 36 | 38.1mm Promat Monolux 500 Fire Protection Board | 38.1 | 1220 | 2440 | 2.9 | 750 | 28.5 | 85 | 0.18 | 13000 | A1(Non-combustible) | 240 |  |  |  | https://www.insulationshop.co/promat_monolux_500_fire_protection_board_38.1mm.html
37 | 37 | 3l Promafour Primer - Fire Protective Primer | [9 empty] | A1(Non-combustible) |  | 86.5 | 103.8 |  | https://www.insulationshop.co/3l_promafour_primer_fire_protective_primer.html
38 | 38 | 40mm Promat PROMATECT L500 Calcium Silicate Board for Fire Resistant Ducts | 40 | 1200 | 2500 | 3m2 | 500 | 20 | 60 | 0.09 | 5500 | A1(Non-combustible) |  |  |  |  | https://www.insulationshop.co/40mm_promat_promatect_l500_calcium_silicate_board.html
39 | 39 | 50.8mm Promat Monolux 500 Fire Protection Board | 50.8 | 1220 | 2440 | 2.9 | 750 | 38.1 | 113.4 | 0.18 | 13000 | A1(Non-combustible) | 240 |  |  |  | https://www.insulationshop.co/promat_monolux_500_fire_protection_board_50.8mm.html
40 | 40 | 50mm Promat Monolux 800 Fire Protection Board | 50 | 1220 | 2440 | 2.9 | 920 | 46 | 136.9 | 0.35 | 27000 | A1(Non-combustible) | 240 | 583.94 | 700.73 |  | https://www.insulationshop.co/promat_monolux_800_fire_protection_board_50mm.html
41 | 41 | 50mm Promat PROMATECT L500 Calcium Silicate Board for Fire Resistant Ducts | 50 | 1200 | 2500 | 3m2 | 500 | 25 | 75 | 0.09 | 5500 | A1(Non-combustible) |  |  |  |  | https://www.insulationshop.co/50mm_promat_promatect_l500_calcium_silicate_board.html
42 | 42 | 52mm Promat PROMATECT L500 Calcium Silicate Board for Fire Resistant Ducts | 52 | 1200 | 2500 |  | 500 | 26 | 78 | 0.09 | 5500 | A1(Non-combustible) |  |  |  |  | https://www.insulationshop.co/52mm_promat_promatect_l500_calcium_silicate_board.html
43 | 43 | 6mm Masterboard Promat |  | 1220 | 2440 | 2.9 | 1000 |  | 17.8 | 0.22 | 7000 | A2(Limited combustibility) | 30 | 75.61 | 63.01 | 0 | https://www.insulationshop.co/6mm_masterboard_promat_fire_insulation.html
44 | 44 | 6mm Supalux Promat Fire Protection Board |  | 1220 | 2440 | 2.9 | 950 | 5.7 | 17 | 0.17 | 6000 | A1(Non-combustible) | 30 | 105.5 | 87.92 | 0 | https://www.insulationshop.co/6mm_supalux_promat_fire_resistant_board_insulation.html
45 | 45 | 9mm Kemwell MP-1000 Multipurpose Calcium Silicate Board - 2 Hour Fire Resistance |  | 1200 | 2400 | 2.8 | 900 | 9.9 | 28.5 | 0.19 |  | A1(Non-combustible) | 120 | 36.8 | 44.16 |  | https://www.insulationshop.co/9mm_kemwell_mp_1000_calcium_silicate_board.html
46 | 46 | 9mm Masterboard Promat |  | 1220 | 2440 | 2.9 | 1000 |  | 26.8 | 0.22 | 7000 | A2(Limited combustibility) | 30 | 117.64 | 98.03 | 0 | https://www.insulationshop.co/9mm_masterboard_promat_fire_insulation.html
47 | 47 | 9mm Supalux Promat Fire Protection Board |  | 1220 | 2440 | 2.9 | 950 | 8.5 | 25.4 | 0.17 | 6000 | A1(Non-combustible) | 30 | 168.04 | 140.03 | 0 | https://www.insulationshop.co/9mm_supalux_promat_fire_resistant_board_insulation.html